## Sheet1
Sample ID | Sludge % | Plasticizer % | Density | σm Flexural (MPa) | mean σc Compression (MPa)
C1 | 0 | 0 | 0.00207 | 15.058 | 73.351
C2 | 0 | 0 | 0.002122 | 13.92 | 77.499
C3 | 0 | 0 | 0.002108 | 15.412 | 79.204
1 | 1 | 0 | 0.002097 | 11.896 | 70.21
2 | 1 | 0 | 0.002116 | 13.34 | 69.879
3 | 1 | 0 | 0.002119 | 14.825 | 84.261
4 | 1 | 0 | 0.002125 | 11.542 | 80.884
5 | 2.5 | 0 | 0.002117 | 15.683 | 79.897
6 | 2.5 | 0 | 0.002085 | 15.79 | 84.307
7 | 2.5 | 0 | 0.002093 | 15.307 | 80.747
8 | 2.5 | 0 | 0.002125 | 14.644 | 83.274
9 | 5 | 0 | 0.002095 | 14.365 | 79.916
10 | 5 | 0 | 0.002103 | 13.214 | 79.827
11 | 5 | 0 | 0.002094 | 15.032 | 78.532
12 | 5 | 0 | 0.002134 | 14.589 | 81.908
13 | 10 | 0 | 0.002082 | 11.077 | 75.456
14 | 10 | 0 | 0.00206 | 13.102 | 73.541
15 | 10 | 0 | 0.00208 | 10.61 | 84.315
16 | 10 | 0 | 0.002093 | 11.819 | 72.553
17 | 20 | 0 | 0.001883 | 4.356 | 41.022
18 | 20 | 0 | 0.001848 | 3.443 | 33.162
19 | 20 | 0 | 0.001865 | 5.369 | 30.543
20 | 20 | 0 | 0.001802 | 4.179 | 29.188
21 | 20 | 0.5 | 0.002095 | 10.296 | 69.102
22 | 20 | 0.5 | 0.002092 | 11.852 | 70.192
23 | 20 | 0.5 | 0.00207 | 11.736 | 75.362
24 | 20 | 1 | 0.002069 | 9.916 | 73.449
25 | 20 | 1 | 0.002079 | 11.249 | 71.369
26 | 20 | 1 | 0.002089 | 11.812 | 71.821
27 | 30 | 2.5 | 0.002101 | 12.104 | 75.528
28 | 30 | 2.5 | 0.002133 | 11.108 | 72.851
29 | 30 | 2.5 | 0.002135 | 12.342 | 69.471