## Sheet1
Filler type | F/B by weight | Frequency (rad/s) | Aging Index
Rheofiller | 0.6 | 0.01 | 11.02
Rheofiller | 0.6 | 1 | 4.73
Rheofiller | 0.6 | 10 | 3.06
Rheofiller | 0.6 | 1000 | 1.54
Rheofiller | 1 | 0.01 | 11.39
Rheofiller | 1 | 1 | 4.82
Rheofiller | 1 | 10 | 3.1
Rheofiller | 1 | 1000 | 1.55
Rheofiller | 1.4 | 0.01 | 10.67
Rheofiller | 1.4 | 1 | 4.77
Rheofiller | 1.4 | 10 | 3.12
Rheofiller | 1.4 | 1000 | 1.61
Cement | 0.69 | 0.01 | 13.21
Cement | 0.69 | 1 | 6.04
Cement | 0.69 | 10 | 3.99
Cement | 0.69 | 1000 | 2.05
Cement | 1.15 | 0.01 | 8.47
Cement | 1.15 | 1 | 3.82
Cement | 1.15 | 10 | 2.56
Cement | 1.15 | 1000 | 1.41
Cement | 1.61 | 0.01 | 7.07
Cement | 1.61 | 1 | 3.63
Cement | 1.61 | 10 | 2.56
Cement | 1.61 | 1000 | 1.48
Chromium steel | 1.31 | 0.01 | 21.2
Chromium steel | 1.31 | 1 | 7.31
Chromium steel | 1.31 | 10 | 4.29
Chromium steel | 1.31 | 1000 | 1.88
Chromium steel | 2.19 | 0.01 | 18.83
Chromium steel | 2.19 | 1 | 6.77
Chromium steel | 2.19 | 10 | 4.13
Chromium steel | 2.19 | 1000 | 1.93
Chromium steel | 3.06 | 0.01 | 17.6
Chromium steel | 3.06 | 1 | 5.77
Chromium steel | 3.06 | 10 | 3.45
Chromium steel | 3.06 | 1000 | 1.59